## Sheet1
cycle | 2 | 3 | 4 | 5 | 6 | 7 | 8 | 9 | 10 | 11 | 12 | 13 | 14 | 15 | 16
2 |  |  | 0.14284536 | 0.14333218 | 0.14436288 | 0.14587162 | 0.14984649 | 0.15285265 | 0.15584914 | 0.15835404 | 0.17078206 | 0.18815346 | 0.20197158 | 0.2150199 | 0.23091011
3 |  |  | 0.14183591 | 0.14283359 | 0.14386287 | 0.14489415 | 0.14887647 | 0.151335 | 0.15427241 | 0.15679149 | 0.16830873 | 0.18414511 | 0.19837578 | 0.21021095 | 0.22480533
4 |  |  | 0.14237034 | 0.14231206 | 0.14335126 | 0.14484932 | 0.14884172 | 0.15185459 | 0.15430242 | 0.15735456 | 0.16980341 | 0.18737513 | 0.20195571 | 0.21499975 | 0.23087405
5 |  |  | 0.14181994 | 0.14230254 | 0.14285819 | 0.14436735 | 0.14736263 | 0.15036201 | 0.1528412 | 0.15581723 | 0.16781053 | 0.18493511 | 0.19954434 | 0.21180367 | 0.2268445
6 |  |  | 0.14034393 | 0.14132404 | 0.14232375 | 0.1438152 | 0.14732906 | 0.1498467 | 0.15229324 | 0.15534253 | 0.16729313 | 0.18417268 | 0.19956447 | 0.21177825 | 0.22683284
7 |  |  | 0.13978937 | 0.13984768 | 0.14082964 | 0.14286993 | 0.14536494 | 0.14833313 | 0.15077466 | 0.15331469 | 0.16477996 | 0.18172632 | 0.19595061 | 0.20860021 | 0.22482441
8 |  |  | 0.13832499 | 0.13882782 | 0.13933553 | 0.14235219 | 0.14479265 | 0.14785755 | 0.15031487 | 0.15237485 | 0.16425508 | 0.18174647 | 0.19593154 | 0.20860125 | 0.22480956
9 |  |  | 0.137325 | 0.1378286 | 0.13881096 | 0.14080307 | 0.14385653 | 0.14629337 | 0.14929983 | 0.15083045 | 0.16232812 | 0.17932448 | 0.19356045 | 0.20701064 | 0.22077261
10 | 0.13584673 | 0.13731648 | 0.13783608 | 0.1398413 | 0.14331099 | 0.14533852 | 0.14831954 | 0.15031633 | 0.16176765 | 0.17859812 | 0.19248627 | 0.2055441 | 0.22100484
13 | 0.13582344 | 0.13580859 | 0.13682976 | 0.13780876 | 0.14181025 | 0.14434981 | 0.14679223 | 0.14878263 | 0.15981986 | 0.17623872 | 0.19005053 | 0.20232366 | 0.21697529
16 | 0.13380022 | 0.13480228 | 0.13581814 | 0.13731143 | 0.14031737 | 0.14330003 | 0.14533715 | 0.14780614 | 0.15882386 | 0.17538509 | 0.18888088 | 0.200767 | 0.21699546
19 | 0.13282675 | 0.13379171 | 0.13479167 | 0.13678859 | 0.13929638 | 0.14229311 | 0.14435688 | 0.14632991 | 0.15731597 | 0.17383796 | 0.18770382 | 0.19913712 | 0.21498597
22 | 0.13282035 | 0.13282762 | 0.13436645 | 0.13638368 | 0.13930057 | 0.14186254 | 0.14381221 | 0.14531438 | 0.15677544 | 0.17227702 | 0.18529777 | 0.1975656 | 0.21097761
25 | 0.13282353 | 0.1323082 | 0.13381507 | 0.13634291 | 0.13930628 | 0.14229937 | 0.14383981 | 0.14628868 | 0.15778013 | 0.17460357 | 0.18889892 | 0.20073938 | 0.21698907
28 | 0.13182992 | 0.13231456 | 0.13384585 | 0.13632399 | 0.13884304 | 0.14182205 | 0.14431702 | 0.14630562 | 0.15776622 | 0.17542328 | 0.190024 | 0.20229183 | 0.21695407
31 | 0.13133258 | 0.13134424 | 0.13279599 | 0.1358044 | 0.13781402 | 0.14081506 | 0.14282131 | 0.14486322 | 0.15579222 | 0.171469 | 0.18524687 | 0.19589971 | 0.2109734
34 | 0.13131882 | 0.13183738 | 0.13285114 | 0.1348086 | 0.13780704 | 0.14033376 | 0.14283054 | 0.14483415 | 0.15576757 | 0.17144567 | 0.18407089 | 0.19590396 | 0.21099883
37 | 0.13080026 | 0.13137104 | 0.13331029 | 0.13582782 | 0.13883299 | 0.14182256 | 0.14426315 | 0.14630388 | 0.1577836 | 0.17458978 | 0.1888883 | 0.20235123 | 0.21697
40 | 0.13080348 | 0.13131373 | 0.13277903 | 0.13579047 | 0.13828439 | 0.14129528 | 0.14432314 | 0.14579894 | 0.15829548 | 0.17538828 | 0.19006747 | 0.20231728 | 0.21699014
43 | 0.13133049 | 0.13133998 | 0.13282567 | 0.13482361 | 0.13786089 | 0.14079107 | 0.14331153 | 0.14481725 | 0.15627657 | 0.17223462 | 0.18526597 | 0.19749987 | 0.2129712
46 | 0.13127321 | 0.13134019 | 0.13282673 | 0.13480768 | 0.13781165 | 0.14083725 | 0.1433105 | 0.14528444 | 0.15676332 | 0.17302462 | 0.18767202 | 0.19910638 | 0.21500188
49 | 0.13082679 | 0.13132966 | 0.13285325 | 0.13481475 | 0.13784982 | 0.14082898 | 0.14386572 | 0.14533997 | 0.15681794 | 0.17382099 | 0.18764338 | 0.20070019 | 0.21498491
52 | 0.13078223 | 0.13134125 | 0.13229972 | 0.13480145 | 0.13880008 | 0.14183545 | 0.14429314 | 0.14732549 | 0.15928803 | 0.1778028 | 0.1924725 | 0.20549107 | 0.22293584
55 | 0.13029456 | 0.13083212 | 0.1323082 | 0.13483547 | 0.13883911 | 0.14231496 | 0.14430268 | 0.14727603 | 0.1592889 | 0.17698416 | 0.19247884 | 0.20555258 | 0.22096878
58 | 0.13031889 | 0.13084696 | 0.13182466 | 0.13432412 | 0.13786209 | 0.13980523 | 0.14332548 | 0.14481419 | 0.15678933 | 0.17297795 | 0.18649817 | 0.19754864 | 0.21295528
61 | 0.13081832 | 0.13129891 | 0.13133685 | 0.13431014 | 0.13780005 | 0.14179058 | 0.14381492 | 0.14580762 | 0.15826163 | 0.17621113 | 0.19005689 | 0.20391642 | 0.21899217
64 | 0.13082148 | 0.13130829 | 0.13132943 | 0.13529022 | 0.13881713 | 0.14231722 | 0.14479895 | 0.14725564 | 0.15972878 | 0.1786066 | 0.19365059 | 0.20717077 | 0.22498985
67 | 0.13078749 | 0.13085435 | 0.1313199 | 0.13430698 | 0.13780007 | 0.14132994 | 0.14380471 | 0.14580067 | 0.15828505 | 0.17619205 | 0.19129014 | 0.20394711 | 0.21894234
70 | 0.13031891 | 0.13129768 | 0.13231032 | 0.13477343 | 0.13833143 | 0.14230415 | 0.14480168 | 0.14778315 | 0.16024588 | 0.1802025 | 0.19605772 | 0.21030641 | 0.22692721
73 | 0.1298237 | 0.13083211 | 0.13133685 | 0.13430545 | 0.13783514 | 0.14180063 | 0.14383981 | 0.14631689 | 0.15878826 | 0.17698947 | 0.19244492 | 0.20548899 | 0.22097091
76 | 0.13029349 | 0.13085862 | 0.13125838 | 0.13380541 | 0.13780499 | 0.14032705 | 0.14381118 | 0.14532001 | 0.15828854 | 0.1761613 | 0.19125833 | 0.20389941 | 0.21899007
79 | 0.13028608 | 0.13032497 | 0.13136338 | 0.13431004 | 0.13777195 | 0.14080706 | 0.14386334 | 0.1458753 | 0.15876399 | 0.17697249 | 0.19243537 | 0.20552289 | 0.2209762
82 | 0.12927444 | 0.13082469 | 0.13134852 | 0.13284181 | 0.13781402 | 0.14185144 | 0.1442761 | 0.14732896 | 0.15979037 | 0.17945385 | 0.19488384 | 0.21029261 | 0.22696644
85 | 0.13031787 | 0.13032295 | 0.13134535 | 0.13379647 | 0.13781452 | 0.14082462 | 0.14379413 | 0.14580414 | 0.15874837 | 0.17781764 | 0.19364212 | 0.20712835 | 0.22295915
88 | 0.13031045 | 0.12980711 | 0.13130929 | 0.13377877 | 0.13779102 | 0.14179522 | 0.1442945 | 0.14729816 | 0.15973137 | 0.17943053 | 0.19487853 | 0.21029153 | 0.22699614
91 | 0.12982371 | 0.12977628 | 0.13126265 | 0.13280939 | 0.13731775 | 0.13976529 | 0.14278413 | 0.14478123 | 0.15723181 | 0.17536598 | 0.19002931 | 0.20389093 | 0.21894023
94 | 0.1297866 | 0.12977235 | 0.13122763 | 0.13328816 | 0.13726765 | 0.14129251 | 0.14429279 | 0.14726475 | 0.1597539 | 0.18014736 | 0.19722098 | 0.21187685 | 0.22903317
97 | 0.12980253 | 0.12976693 | 0.13129231 | 0.13327862 | 0.1377525 | 0.14027984 | 0.14379244 | 0.14624532 | 0.15926634 | 0.17936905 | 0.19484037 | 0.21027988 | 0.22688901
100 | 0.12975162 | 0.12931468 | 0.13078862 | 0.13332532 | 0.13774516 | 0.14177045 | 0.14426143 | 0.14727515 | 0.16030227 | 0.18097554 | 0.19843093 | 0.21348974 | 0.23099384
| 0.12926704 | 0.12975512 | 0.13130081 | 0.13276823 | 0.13778828 | 0.14176041 | 0.14481224 | 0.14726476 | 0.16123752 | 0.18175705 | 0.19841078 | 0.21513762 | 0.23094934
| 0.12831479 | 0.12934966 | 0.13133793 | 0.13180543 | 0.13729236 | 0.14031079 | 0.14381562 | 0.14629132 | 0.15930365 | 0.17861299 | 0.19484781 | 0.21030426 | 0.2269357
| 0.12981416 | 0.12930831 | 0.13079605 | 0.13280441 | 0.13782577 | 0.14081222 | 0.14384629 | 0.14730382 | 0.16029792 | 0.18019615 | 0.19727719 | 0.21349397 | 0.22903107
| 0.1293105 | 0.12931043 | 0.13080665 | 0.13229546 | 0.1373537 | 0.13982607 | 0.14331867 | 0.14532866 | 0.15827118 | 0.17701708 | 0.19245553 | 0.20708488 | 0.22293584
0.12831052

## Sheet1 (2)
cycle | 2 | 3 | 4 | 5 | 6 | 7 | 8 | 9 | 10 | 11 | 12 | 13 | 14 | 15 | 16
2 |  |  | 0.1351628 | 0.13513735 | 0.13462836 | 0.13263838 | 0.1291133 | 0.12614672 | 0.12319142 | 0.121211 | 0.11017463 | 0.093629867 | 0.079389676 | 0.066734783 | 0.05246383
3 |  |  | 0.13511296 | 0.13464941 | 0.13315439 | 0.13166888 | 0.12857594 | 0.12564568 | 0.1226679 | 0.1206553 | 0.11015901 | 0.093589567 | 0.079404518 | 0.066718876 | 0.052443679
4 |  |  | 0.13459018 | 0.13313471 | 0.1316465 | 0.12957418 | 0.12608947 | 0.12265399 | 0.12013169 | 0.11663569 | 0.10569344 | 0.088011831 | 0.072149217 | 0.058693718 | 0.0445076
5 |  |  | 0.13265066 | 0.13113482 | 0.130128 | 0.12809524 | 0.12409041 | 0.12114559 | 0.11768133 | 0.11518282 | 0.1037049 | 0.08484865 | 0.069755875 | 0.055504017 | 0.042473745
6 |  |  | 0.13162951 | 0.13013755 | 0.12963703 | 0.12715675 | 0.12261507 | 0.12012673 | 0.11615402 | 0.11371765 | 0.10168424 | 0.082406528 | 0.066160046 | 0.052299466 | 0.038495094
7 |  |  | 0.13060622 | 0.12962627 | 0.12864684 | 0.12611111 | 0.12209153 | 0.1186289 | 0.11558446 | 0.11267117 | 0.10017982 | 0.080788344 | 0.064933144 | 0.050685529 | 0.034496304
8 |  |  | 0.12865606 | 0.12863237 | 0.1271106 | 0.12359244 | 0.12012246 | 0.11616819 | 0.11315458 | 0.11014833 | 0.097126573 | 0.078439549 | 0.061368067 | 0.047462948 | 0.032446537
9 |  |  | 0.12862113 | 0.12860468 | 0.12667003 | 0.12314721 | 0.11958756 | 0.11565179 | 0.11268999 | 0.10914791 | 0.096650407 | 0.076771528 | 0.060119968 | 0.045880828 | 0.028471073
10 | 0.12761056 | 0.12658624 | 0.12362558 | 0.1221493 | 0.11711059 | 0.11418477 | 0.11118574 | 0.10769975 | 0.095131144 | 0.075225458 | 0.058973663 | 0.044281736 | 0.028483801
13 | 0.12415685 | 0.12362136 | 0.1221526 | 0.12011693 | 0.11510949 | 0.11111799 | 0.10812951 | 0.10466794 | 0.091692895 | 0.071971066 | 0.055347078 | 0.039464306 | 0.02251159
16 | 0.12564676 | 0.12264048 | 0.12110714 | 0.1166749 | 0.11311912 | 0.10864743 | 0.10565769 | 0.10267071 | 0.089666173 | 0.069561817 | 0.052966461 | 0.037886422 | 0.018369643
19 | 0.1241463 | 0.12213338 | 0.11868516 | 0.11612947 | 0.11110423 | 0.10761747 | 0.10367158 | 0.10116411 | 0.088225074 | 0.067969099 | 0.051715184 | 0.034626737 | 0.014405844
22 | 0.12313997 | 0.12116334 | 0.11717147 | 0.11563592 | 0.11008476 | 0.10664129 | 0.10316407 | 0.10016637 | 0.088164344 | 0.068790905 | 0.051713061 | 0.034653243 | 0.014436594
25 | 0.12211352 | 0.11912098 | 0.11663857 | 0.1146103 | 0.10953429 | 0.10517655 | 0.10169835 | 0.098168544 | 0.085163303 | 0.064789996 | 0.045755703 | 0.026733067 | 0.004390304
28 | 0.12115169 | 0.11762687 | 0.11612534 | 0.11314655 | 0.10762385 | 0.10314985 | 0.099644162 | 0.096642815 | 0.083213791 | 0.061585445 | 0.04211108 | 0.0202455 | -0.0035839544
31 | 0.11910508 | 0.11707319 | 0.11562502 | 0.1131359 | 0.10808382 | 0.10465618 | 0.10164176 | 0.097640321 | 0.085172839 | 0.065561973 | 0.046907302 | 0.028264297 | 0.0044433242
34 | 0.11962577 | 0.11712189 | 0.11560193 | 0.11261544 | 0.10807019 | 0.10365057 | 0.10167433 | 0.097632028 | 0.085624866 | 0.065576822 | 0.046930626 | 0.028236724 | 0.0044146935
37 | 0.11764818 | 0.11711562 | 0.11513174 | 0.11063906 | 0.10559207 | 0.10217684 | 0.09866526 | 0.095635325 | 0.081660271 | 0.0592218 | 0.036125086 | 0.013839586 | -0.0096017634
40 | 0.11966816 | 0.11560589 | 0.11460472 | 0.11060641 | 0.10512052 | 0.10113406 | 0.097686015 | 0.095122874 | 0.081188798 | 0.058380906 | 0.034910928 | 0.010652003 | -0.011669557
43 | 0.11763648 | 0.11614018 | 0.11460365 | 0.11066947 | 0.10610881 | 0.10263423 | 0.099679261 | 0.096612103 | 0.083173886 | 0.061592873 | 0.039733648 | 0.017067462 | -0.0056411433
46 | 0.11860774 | 0.11563223 | 0.11414111 | 0.10965384 | 0.10457789 | 0.10164763 | 0.097688392 | 0.095172666 | 0.081680946 | 0.05915606 | 0.034917284 | 0.012292453 | -0.0076198629
49 | 0.11710414 | 0.11565056 | 0.11365777 | 0.1101075 | 0.10461045 | 0.10168632 | 0.098152965 | 0.095184274 | 0.080691591 | 0.057587713 | 0.031297058 | 0.009046548 | -0.01162396
52 | 0.11611056 | 0.11561966 | 0.11215173 | 0.10915134 | 0.10314737 | 0.099652275 | 0.095631398 | 0.091673464 | 0.077177003 | 0.050401341 | 0.022973927 | -0.0021831568 | -0.021666013
55 | 0.11610416 | 0.11564513 | 0.11218214 | 0.10912229 | 0.10308708 | 0.099143587 | 0.095681496 | 0.091648154 | 0.077147499 | 0.049559373 | 0.021720527 | -0.002202244 | -0.023627767
58 | 0.11713283 | 0.11559425 | 0.11213362 | 0.10914785 | 0.10459851 | 0.1016502 | 0.097131446 | 0.09516146 | 0.081193134 | 0.058402106 | 0.033741299 | 0.010673213 | -0.009615548
61 | 0.11564817 | 0.11319467 | 0.11018811 | 0.10813514 | 0.10315321 | 0.099652283 | 0.095652521 | 0.091668896 | 0.077708401 | 0.050391801 | 0.021756578 | -0.0022117873 | -0.021654349
64 | 0.11558671 | 0.11411739 | 0.11063782 | 0.10765264 | 0.10258582 | 0.098129563 | 0.094687387 | 0.090173729 | 0.075679585 | 0.045552105 | 0.01572923 | -0.0053877067 | -0.027601114
67 | 0.11608721 | 0.11407799 | 0.11012767 | 0.10769056 | 0.10257117 | 0.099145897 | 0.095654912 | 0.091167234 | 0.077182189 | 0.049597554 | 0.021792633 | -0.0021640691 | -0.02165965
70 | 0.11661531 | 0.11215699 | 0.11011812 | 0.10667162 | 0.10159465 | 0.097138792 | 0.093673922 | 0.089625396 | 0.072676726 | 0.039991327 | 0.0097411154 | -0.011761813 | -0.031624295
73 | 0.11315628 | 0.11312547 | 0.11012238 | 0.10763582 | 0.10260063 | 0.097668707 | 0.094655797 | 0.090147696 | 0.075151138 | 0.044799212 | 0.015715446 | -0.0053707398 | -0.025697682
76 | 0.11560369 | 0.11063465 | 0.10964625 | 0.10710337 | 0.10208615 | 0.098158449 | 0.0951249 | 0.090636156 | 0.076695971 | 0.046381339 | 0.0181056 | -0.0037780085 | -0.023674425
79 | 0.11065153 | 0.11065375 | 0.10957414 | 0.1066284 | 0.10161713 | 0.097654253 | 0.094170533 | 0.090189338 | 0.074696586 | 0.04320436 | 0.015744077 | -0.0053972504 | -0.025665868
82 | 0.1156069 | 0.11214424 | 0.10964412 | 0.10663692 | 0.10159567 | 0.096600324 | 0.092607751 | 0.089126527 | 0.071691126 | 0.036821771 | 0.0096923364 | -0.011788324 | -0.031630658
85 | 0.10963462 | 0.11015419 | 0.10914049 | 0.1061594 | 0.10108643 | 0.096639015 | 0.093673572 | 0.089150816 | 0.072656773 | 0.038336035 | 0.010908623 | -0.010189229 | -0.029642398
88 | 0.11063877 | 0.10960876 | 0.10965155 | 0.10612361 | 0.10108949 | 0.096690096 | 0.092661269 | 0.08912348 | 0.072162233 | 0.036741186 | 0.0085375533 | -0.011762873 | -0.031632785
91 | 0.10810444 | 0.10963845 | 0.10910835 | 0.10461708 | 0.10107008 | 0.09711694 | 0.09264832 | 0.089605868 | 0.073609397 | 0.041550133 | 0.013307262 | -0.0053718002 | -0.027689125
94 | 0.11312444 | 0.10909627 | 0.10861341 | 0.10361968 | 0.098576121 | 0.094141677 | 0.090131514 | 0.087134063 | 0.069089182 | 0.029526178 | 0.0012801317 | -0.018231355 | -0.039678089
97 | 0.11112661 | 0.10910053 | 0.10856783 | 0.10410088 | 0.099087372 | 0.094584353 | 0.090579376 | 0.087639868 | 0.070129432 | 0.032764662 | 0.0024752098 | -0.016590904 | -0.039719444
100 | 0.10908959 | 0.10910707 | 0.1071303 | 0.10311736 | 0.098069802 | 0.0936516 | 0.089118525 | 0.085607074 | 0.065665603 | 0.026341779 | -0.0023220701 | -0.02297774 | -0.045663022
| 0.10909808 | 0.10910161 | 0.10658273 | 0.10363477 | 0.09710405 | 0.0936516 | 0.090128444 | 0.085139006 | 0.0656951 | 0.027164649 | -0.00352139 | -0.023014851 | -0.045610007
| 0.10909592 | 0.10911646 | 0.10761769 | 0.10364985 | 0.098600999 | 0.094620772 | 0.090138674 | 0.087655932 | 0.070692509 | 0.032748751 | 0.0025239885 | -0.016573938 | -0.037653767
| 0.10513956 | 0.10910382 | 0.10811821 | 0.10366034 | 0.098606452 | 0.094655938 | 0.090152301 | 0.086684637 | 0.069230586 | 0.028797681 | 9.5657851e-05 | -0.019814542 | -0.043635529
| 0.1066294 | 0.11015843 | 0.10811608 | 0.10415848 | 0.10013754 | 0.095646203 | 0.091614872 | 0.088614188 | 0.071156681 | 0.03597663 | 0.0097495979 | -0.011798928 | -0.031660352